## 螺栓2025推荐
料号 | 电压 | 容量 | 温度 | 寿命 | 直径 | 高度 | 螺纹 | 端子
FET4300183Q6C500 | 300 | 18000 | 85 | 12000 | 76.9 | 220 | M6 | 17.2
FE52350472M5C090 | 350 | 4700 | 85 | 5000 | 76.9 | 143 | M5 | 17.2
FE52350682M6C090 | 350 | 6800 | 85 | 5000 | 76.9 | 143 | M6 | 17.2
FE52350143Q6X790 | 350 | 14000 | 85 | 5000 | 76.9 | 220 | M6 | 17.2
FE52350103Q5X790 | 350 | 10000 | 85 | 5000 | 76.9 | 220 | M5 | 13.2
FE20400222M5A094 | 400 | 2200 | 85 | 2000 | 51.6 | 96 | M5 | 11.25
FE50400222K5A191 | 400 | 2200 | 85 | 5000 | 51.6 | 100 | M5 | 10
FE20400272M5C191 | 400 | 2700 | 85 | 2000 | 76.9 | 83 | M5 | 13.2
FX22400272M5B090 | 400 | 2700 | 85 | 2000 | 64 | 96 | M5 | 13.2
FE20400332A5B090 | 400 | 3300 | 85 | 2000 | 64 | 105 | M5 | 13.2
FE20400332M5B191 | 400 | 3300 | 85 | 2000 | 64 | 115 | M5 | 10
FH20400332M5C190 | 400 | 3300 | 105 | 2000 | 76.9 | 96 | M5 | 13.2
FE20400332M5C7S2 | 400 | 3300 | 85 | 2000 | 76.9 | 83 | M5 | 13.2
FE50400332K5B1S1 | 400 | 3300 | 85 | 5000 | 64 | 115 | M5 | 10
FE20400392A5B0S1 | 400 | 3900 | 85 | 2000 | 64 | 130 | M5 | 13.2
FE20400392M5B092 | 400 | 3900 | 85 | 2000 | 64 | 115 | M5 | 13.2
FE21400392M5C290 | 400 | 3900 | 85 | 2000 | 76.9 | 96 | M5 | 10
FE50400392K5B1S1 | 400 | 3900 | 85 | 5000 | 64 | 130 | M5 | 10
FC50400392M5W490 | 400 | 3900 | 85 | 5000 | 64 | 96 | M5 | 13.2
FET5400392M6X790 | 400 | 3900 | 85 | 15000 | 76.9 | 105 | M6 | 17.2
FE20400452M5X790 | 400 | 4500 | 85 | 2000 | 76.9 | 83 | M5 | 13.2
FE20400472A5W490 | 400 | 4700 | 85 | 2000 | 64 | 130 | M5 | 13.2
FE20400472A6C0S2 | 400 | 4700 | 85 | 2000 | 76.9 | 105 | M6 | 17.2
FE20400472M5C290 | 400 | 4700 | 85 | 2000 | 76.9 | 115 | M5 | 10
FE20400472M6C090 | 400 | 4700 | 85 | 2000 | 76.9 | 115 | M6 | 17.2
FE20400472M6C09T | 400 | 4700 | 85 | 2000 | 76.9 | 96 | M6 | 17.2
FE20400472M5C297 | 400 | 4700 | 85 | 2000 | 76.9 | 115 | M5 | 10
FE20400472M6C0S2 | 400 | 4700 | 85 | 2000 | 76.9 | 115 | M6 | 17.2
FX20400472M5C290 | 400 | 4700 | 85 | 2000 | 76.9 | 96 | M5 | 10
FE50400472K5C0S1 | 400 | 4700 | 85 | 5000 | 76.9 | 115 | M5 | 17.2
FET2400472M5W1S1 | 400 | 4700 | 85 | 10000 | 64 | 130 | M5 | 10
FET2400472M6X7S1 | 400 | 4700 | 85 | 10000 | 76.9 | 143 | M6 | 17.2
FET5400472M6X790 | 400 | 4700 | 85 | 15000 | 76.9 | 105 | M6 | 17.2
FE20400562M5C290 | 400 | 5600 | 85 | 2000 | 76.9 | 130 | M5 | 10
FE20400562M5W190 | 400 | 5600 | 85 | 2000 | 64 | 130 | M5 | 10
FE20400562M6C090 | 400 | 5600 | 85 | 2000 | 76.9 | 130 | M6 | 17.2
FE20400562M6C09T | 400 | 5600 | 85 | 2000 | 76.9 | 115 | M6 | 17.2
FE20400562M6C0S1 | 400 | 5600 | 85 | 2000 | 76.9 | 130 | M6 | 17.2
FE50400562K5C0S1 | 400 | 5600 | 85 | 5000 | 76.9 | 130 | M5 | 17.2
FE50400562K6X790 | 400 | 5600 | 85 | 5000 | 76.9 | 130 | M6 | 17.2
FET2400562M6X7S1 | 400 | 5600 | 85 | 10000 | 76.9 | 143 | M6 | 17.2
FH20400562M6C090 | 400 | 5600 | 105 | 2000 | 76.9 | 130 | M6 | 17.2
FE50400632M6C090 | 400 | 6300 | 85 | 5000 | 76.9 | 143 | M6 | 17.2
FE50400632M6C092 | 400 | 6300 | 85 | 5000 | 76.9 | 115 | M6 | 17.2
FE20400682A6C0S1 | 400 | 6800 | 85 | 2000 | 76.9 | 143 | M6 | 17.2
FE20400682M5C290 | 400 | 6800 | 85 | 2000 | 76.9 | 155 | M5 | 10
FE20400682M6C090 | 400 | 6800 | 85 | 2000 | 76.9 | 155 | M6 | 17.2
FE20400682M6C09T | 400 | 6800 | 85 | 2000 | 76.9 | 130 | M6 | 17.2
FE22400682M6C0S2 | 400 | 6800 | 85 | 2000 | 76.9 | 155 | M6 | 17.2
FE20400682M5C2S3 | 400 | 6800 | 85 | 2000 | 76.9 | 130 | M5 | 10
FC20400682M6X790 | 400 | 6800 | 85 | 2000 | 76.9 | 96 | M6 | 17.2
FE20400682M6C0S2 | 400 | 6800 | 85 | 2000 | 76.9 | 115 | M6 | 17.2
FET2400682M5X7S2 | 400 | 6800 | 85 | 10000 | 76.9 | 130 | M5 | 13.2
FET2400682M5X7S3 | 400 | 6800 | 85 | 12000 | 76.9 | 155 | M5 | 13.2
FE52400682M6X790 | 100 | 6800 | 85 | 5000 | 76.9 | 130 | M6 | 17.2
FET5400682M6X790 | 400 | 6800 | 85 | 15000 | 76.9 | 143 | M6 | 17.2
FH20400682M5C290 | 400 | 6800 | 105 | 2000 | 76.9 | 155 | M5 | 10
FE20400822A5X490 | 400 | 8200 | 85 | 2000 | 76.9 | 155 | M5 | 13.2
FE20400822M6C091 | 400 | 8200 | 85 | 2000 | 76.9 | 155 | M6 | 17.2
FE20400822M6D0S1 | 400 | 8200 | 85 | 2000 | 91 | 144 | M6 | 17.2
FE21400822A5D790 | 400 | 8200 | 85 | 2000 | 91 | 130 | M5 | 17.2
FX20400822M6C090 | 400 | 8200 | 85 | 2000 | 76.9 | 130 | M6 | 17.2
FE22400822M6C090 | 400 | 8200 | 85 | 2000 | 76.9 | 155 | M6 | 17.2
FC20400822M6X790 | 400 | 8200 | 85 | 2000 | 76.9 | 115 | M6 | 17.2
FC20400822M6X7S2 | 400 | 8200 | 85 | 2000 | 76.9 | 115 | M6 | 17.2
FE20400822K6D095 | 400 | 8200 | 85 | 2000 | 91 | 144 | M6 | 17.2
FE20400822M6D092 | 400 | 8200 | 85 | 2000 | 91 | 157 | M6 | 17.2
FE20400822M5C090 | 400 | 8200 | 85 | 2000 | 76.9 | 155 | M5 | 17.2
FE21400822A6D790 | 400 | 8200 | 85 | 2000 | 91 | 130 | M6 | 17.2
FE50400822M5C0S1 | 400 | 8200 | 85 | 5000 | 76.9 | 155 | M5 | 17.2
FE50400822M5D5D1 | 400 | 8200 | 85 | 5000 | 91 | 130 | M5 | 17.2
FC50400822M6X790 | 400 | 8200 | 85 | 5000 | 76.9 | 115 | M6 | 17.2
FH20400822M6C090 | 400 | 8200 | 105 | 2000 | 76.9 | 155 | M6 | 17.2
FH20400822M6D090 | 400 | 8200 | 105 | 2000 | 91 | 130 | M6 | 17.2
FE20400103A5D000 | 400 | 10000 | 85 | 2000 | 91 | 130 | M5 | 17.2
FE20400103A6C090 | 400 | 10000 | 85 | 2000 | 76.9 | 155 | M6 | 17.2
FE20400103A6D0S1 | 400 | 10000 | 85 | 2000 | 91 | 130 | M6 | 17.2
FC20400103M6X790 | 400 | 10000 | 85 | 2000 | 76.9 | 130 | M6 | 17.2
FE20400103M5D091 | 400 | 10000 | 85 | 2000 | 91 | 157 | M5 | 17.2
FE50400103M5D5D1 | 400 | 10000 | 85 | 5000 | 91 | 130 | M5 | 17.2
FC50400103M6X790 | 400 | 10000 | 85 | 5000 | 76.9 | 130 | M6 | 17.2
FE20400123A6D091 | 400 | 12000 | 85 | 2000 | 91 | 144 | M6 | 17.2
FE20400123M6D0S1 | 400 | 12000 | 85 | 2000 | 91 | 170 | M6 | 17.2
FE20400123M5Y190 | 400 | 12000 | 85 | 2000 | 91 | 144 | M5 | 10
FC20400123M6Y890 | 400 | 12000 | 85 | 2000 | 91 | 130 | M6 | 17.2
FE20400123K6Y790 | 400 | 12000 | 85 | 2000 | 91 | 157 | M6 | 17.2
FC20400123M6X790 | 400 | 12000 | 85 | 5000 | 76.9 | 155 | M6 | 17.2
FET2400123M6X4S1 | 400 | 12000 | 85 | 12000 | 76.9 | 170 | M6 | 13.2
FH20400123M6D000 | 400 | 12000 | 105 | 2000 | 91 | 196 | M6 | 17.2
FE20400153A6D090 | 400 | 15000 | 85 | 2000 | 91 | 170 | M6 | 17.2
FE20400153M5D0S1 | 400 | 15000 | 85 | 2000 | 91 | 190 | M5 | 17.2
FC50400153M6Y890 | 400 | 15000 | 85 | 5000 | 91 | 157 | M6 | 17.2
FH20400153M6D090 | 400 | 15000 | 105 | 2000 | 91 | 196 | M6 | 17.2
FE20400183M6D090 | 400 | 18000 | 85 | 2000 | 91 | 236 | M6 | 17.2
FE20400203A6D090 | 400 | 20000 | 85 | 2000 | 91 | 236 | M6 | 17.2
FE20400223A6D090 | 400 | 22000 | 85 | 2000 | 91 | 236 | M6 | 17.2
FET2420682M6C0S0 | 420 | 6800 | 85 | 10000 | 76.9 | 130 | M6 | 17.2
FET2450222M5B690 | 450 | 2200 | 85 | 10000 | 64 | 93 | M5 | 13.2
FE20450222A5A090 | 450 | 2200 | 85 | 2000 | 51.6 | 105 | M5 | 11.25
FE20450222A5B0S1 | 450 | 2200 | 85 | 2000 | 64 | 96 | M5 | 13.2
FET2450272M5B091 | 450 | 2700 | 85 | 10000 | 64 | 105 | M5 | 13.2
FE20450332A5B0S1 | 450 | 3300 | 85 | 2000 | 64 | 130 | M5 | 13.2
FET4450392A6C090 | 450 | 3900 | 85 | 12000 | 76.9 | 104 | M6 | 17.2
FE20450472M5C290 | 450 | 4700 | 85 | 2000 | 76.9 | 130 | M5 | 10
FE50450472M6X790 | 450 | 4700 | 85 | 5000 | 76.9 | 115 | M6 | 17.2
FZT7450472A6X7S1 | 450 | 4700 | 85 | 15000 | 76.9 | 148 | M6 | 17.2
FE20450562M5X790 | 450 | 5600 | 85 | 2000 | 76.9 | 115 | M5 | 13.2
FE20450682K6C791 | 450 | 6800 | 85 | 2000 | 76.9 | 155 | M6 | 17.2
FE20450682M5D290 | 450 | 6800 | 85 | 2000 | 91 | 157 | M5 | 10
FE52450682M5D6D1 | 450 | 6800 | 85 | 5000 | 91 | 157 | M5 | 17.2
FE22450682K6C790 | 450 | 6800 | 85 | 2000 | 76.9 | 155 | M6 | 17.2
FC50450682M6X790 | 450 | 6800 | 85 | 5000 | 76.9 |  | M6 | 17.2
FE20450682A6D0S1 | 450 | 6800 | 85 | 2000 | 91 | 157 | M6 | 17.2
FE20450822M5Y190 | 450 | 8200 | 85 | 2000 | 91 | 157 | M5 | 10
FC20450822K6X790 | 450 | 8200 | 85 | 2000 | 76.9 | 130 | M6 | 17.2
FC50450822M6X790 | 450 | 8200 | 85 | 5000 | 76.9 | 130 | M6 | 17.2
FE20450822A6D0S1 | 450 | 8200 | 85 | 2000 | 91 | 157 | M6 | 17.2
FE20450822M5C190 | 450 | 8200 | 85 | 2000 | 76.9 | 155 | M5 | 13.2
FH20450822M6X790 | 450 | 8200 | 105 | 2000 | 76.9 | 155 | M6 | 17.2
FE20450103A5D000 | 450 | 10000 | 85 | 2000 | 91 | 130 | M5 | 17.2
FC20450103M6X790 | 450 | 10000 | 85 | 2000 | 76.9 | 155 | M6 | 17.2
FE50450103A6D0S1 | 450 | 10000 | 85 | 5000 | 91 | 157 | M6 | 17.2
FZT7450103M6X7S1 | 450 | 10000 | 85 | 15000 | 76.9 | 220 | M6 | 17.2
FE50450103M6C090 | 450 | 10000 | 85 | 5000 | 76.9 | 155 | M6 | 17.2
FE20450103A6D0S1 | 450 | 10000 | 85 | 2000 | 91 | 196 | M6 | 17.2
FH20450103M6Y790 | 450 | 10000 | 105 | 2000 | 91 | 196 | M6 | 17.2
FE50450123A6D090 | 450 | 12000 | 85 | 5000 | 91 | 196 | M6 | 17.2
FH20450153M6D090 | 450 | 15000 | 105 | 2000 | 91 | 196 | M6 | 17.2
FE20500682M5D290 | 500 | 6800 | 85 | 2000 | 91 | 157 | M5 | 10
FE52500472M6C090 | 500 | 4700 | 85 | 5000 | 76.9 | 155 | M6 | 17.2
FET2600332M6C990 | 600 | 3300 | 85 | 12000 | 76.9 | 143 | M6 | 13+15

## 牛角2025推荐
货品规格 | 电压 | 容量 | 温度 | 寿命 | 直径 | 高度 | 容量组别 | 针脚
PH20100102M2F700 | 100 | 1000 | 105 | 2000 | 22 | 35 | M | 2
PH20100222M2U001 | 100 | 2200 | 105 | 2000 | 25 | 40 | M | 2
PH20120222M2H700 | 120 | 2200 | 105 | 2000 | 30 | 40 | M | 2
PH20200102M2H700 | 200 | 1000 | 105 | 2000 | 30 | 30 | M | 2
PH20200471M2H000 | 200 | 470 | 105 | 2000 | 30 | 25 | M | 2
PH20200182M2J000 | 200 | 1800 | 105 | 2000 | 35 | 40 | M | 2
PH20200821M2H7S0 | 200 | 820 | 105 | 3000 | 30 | 30 | M | 2
PE20250102M2G001 | 250 | 1000 | 85 | 2000 | 25.4 | 50 | M | 2
PH20250152M2J0S1 | 250 | 1500 | 105 | 3000 | 35 | 50 | M | 2
PH20250102M2U700 | 250 | 1000 | 105 | 2000 | 25 | 50 | M | 2
PH20250152M3H7S1 | 250 | 1500 | 105 | 2000 | 30 | 60 | M | 3
PH20250182M2J700 | 250 | 1800 | 105 | 2000 | 35 | 50 | M | 2
PH20250222M2J701 | 250 | 2200 | 105 | 2000 | 35 | 65 | M | 2
PH20250681M2U700 | 250 | 680 | 105 | 2000 | 25 | 40 | M | 2
PH20250821M2U700 | 250 | 820 | 105 | 2000 | 25 | 45 | M | 2
PH20315681M2H0S0 | 315 | 680 | 105 | 2000 | 30 | 40 | M | 2
PH50315102M2J701 | 315 | 1000 | 105 | 5000 | 35 | 45 | M | 2
PH50315122M2J701 | 315 | 1200 | 105 | 5000 | 35 | 50 | M | 2
PH20400101M2F702 | 400 | 100 | 105 | 2000 | 22 | 30 | M | 2
PH50400101M2F701 | 400 | 100 | 105 | 5000 | 22 | 35 | M | 2
PH20400121M2F0S1 | 400 | 120 | 105 | 3000 | 22 | 25 | M | 2
PE20400151M2F701 | 400 | 150 | 85 | 2000 | 22 | 40 | M | 2
PE50400151M2G0S0 | 400 | 150 | 85 | 5000 | 25.4 | 30 | M | 2
PE20400181M2F707 | 400 | 180 | 85 | 2000 | 22 | 35 | M | 2
PH20400181A2F002 | 400 | 180 | 105 | 2000 | 22 | 45 | A | 2
PH20400221M2F700 | 400 | 220 | 105 | 2000 | 22 | 45 | M | 2
PH20400221M2H091 | 400 | 220 | 105 | 2000 | 30 | 35 | M | 2
PE20400221M2F707 | 400 | 220 | 85 | 2000 | 22 | 40 | M | 2
PE20400221M2G001 | 400 | 220 | 85 | 2000 | 25.4 | 45 | M | 2
PE20400221M2H701 | 400 | 220 | 85 | 2000 | 30 | 25 | M | 2
PH20400221M2G700 | 400 | 220 | 105 | 2000 | 25.4 | 40 | M | 2
PH20400271M2J7S2 | 400 | 270 | 105 | 3000 | 35 | 30 | M | 2
PE20400271M2U000 | 400 | 270 | 85 | 2000 | 25 | 30 | M | 2
PH20400271M3G707 | 400 | 270 | 105 | 2000 | 25.4 | 40 | M | 3
PE20400271M2F707 | 400 | 270 | 85 | 2000 | 22 | 45 | M | 2
PH20400271M2F707 | 400 | 270 | 105 | 2000 | 22 | 45 | M | 2
BH20400271M2H700 | 400 | 270 | 105 | 2000 | 30 | 25 | M | 2
PE20400331M2H700 | 400 | 330 | 85 | 2000 | 30 | 40 | M | 2
PH20400331M2J000 | 400 | 330 | 105 | 2000 | 35 | 30 | M | 2
PH20400331M2J7S0 | 400 | 330 | 105 | 3000 | 35 | 35 | M | 2
PH20400331M3H707 | 400 | 330 | 105 | 2000 | 30 | 40 | M | 3
PE20400331M2F707 | 400 | 330 | 85 | 2000 | 22 | 50 | M | 2
PH20400331M2F707 | 400 | 330 | 105 | 2000 | 22 | 50 | M | 2
PE20400331M2G001 | 400 | 330 | 85 | 2000 | 25.4 | 40 | M | 2
PE20400331M2G002 | 400 | 330 | 85 | 2000 | 25.4 | 45 | M | 2
PH20400331M2J791 | 400 | 330 | 105 | 2000 | 35 | 35 | M | 2
BH20400331M2H000 | 400 | 330 | 105 | 2000 | 30 | 30 | M | 2
PH20400331M2G701 | 400 | 330 | 105 | 2000 | 25.4 | 45 | M | 2
PH20400331M2J7S1 | 400 | 330 | 105 | 3000 | 35 | 25 | M | 2
PE20400391M2F707 | 400 | 390 | 85 | 2000 | 22 | 60 | M | 2
PH20400391M2J7S2 | 400 | 390 | 105 | 3000 | 35 | 35 | M | 2
BH20400391M2H700 | 400 | 390 | 105 | 2000 | 30 | 35 | M | 2
PH20400391M2G700 | 400 | 390 | 105 | 2000 | 25.4 | 40 | M | 2
BH20400471M3H770 | 400 | 470 | 105 | 2000 | 30 | 40 | M | 3
PE20400471M2J001 | 400 | 470 | 85 | 2000 | 35 | 45 | M | 2
PE20400471M2J770 | 400 | 470 | 85 | 2000 | 35 | 40 | M | 2
PE50400471M2G701 | 400 | 470 | 85 | 5000 | 25.4 | 50 | M | 2
PH20400471M2J70V | 400 | 470 | 105 | 2000 | 35 | 50 | M | 2
PH20400471M2J7S0 | 400 | 470 | 105 | 3000 | 35 | 45 | M | 2
PH20400471M2J7S2 | 400 | 470 | 105 | 3000 | 35 | 35 | M | 2
PE20400471M2H707 | 400 | 470 | 85 | 2000 | 30 | 45 | M | 2
PH20400471M2H707 | 400 | 470 | 105 | 2000 | 30 | 45 | M | 2
PE20400471M2G001 | 400 | 470 | 85 | 2000 | 25.4 | 50 | M | 2
PH20400471M2J79S | 400 | 470 | 105 | 2000 | 35 | 35 | M | 2
PE20400471M2U001 | 400 | 470 | 85 | 2000 | 25 | 50 | M | 2
PH20400471M2G700 | 400 | 470 | 105 | 2000 | 25.4 | 45 | M | 2
PH20400471M2H702 | 400 | 470 | 105 | 2000 | 30 | 40 | M | 2
PH20400471M2J7S1 | 400 | 470 | 105 | 3000 | 35 | 32 | M | 2
BH20400561M2J000 | 400 | 560 | 105 | 2000 | 35 | 35 | M | 2
PE20400561M2J001 | 400 | 560 | 85 | 2000 | 35 | 50 | M | 2
PE20400561M2J70V | 400 | 560 | 85 | 2000 | 35 | 40 | M | 2
PH20400561M2J001 | 400 | 560 | 105 | 2000 | 35 | 50 | M | 2
PH20400561M2J70V | 400 | 560 | 105 | 2000 | 35 | 50 | M | 2
PH20400561M2J7SV | 400 | 560 | 105 | 3000 | 35 | 50 | M | 2
PH20400561M2J0S1 | 400 | 560 | 105 | 3000 | 35 | 45 | M | 2
PH20400561M3H705 | 400 | 560 | 105 | 2000 | 30 | 40 | M | 3
PH20400561M4J707 | 400 | 560 | 105 | 2000 | 35 | 45 | M | 4
PE20400561M2H707 | 400 | 560 | 85 | 2000 | 30 | 45 | M | 2
PH20400561M2H707 | 400 | 560 | 105 | 2000 | 30 | 50 | M | 2
PH20400561M2J7S1 | 400 | 560 | 105 | 3000 | 35 | 35 | M | 2
BH20400561M2H000 | 400 | 560 | 105 | 2000 | 30 | 45 | M | 2
PE20400681M2J000 | 400 | 680 | 85 | 2000 | 35 | 50 | M | 2
PE20400681M2J70V | 400 | 680 | 85 | 2000 | 35 | 50 | M | 2
PH20400681M2J70V | 400 | 680 | 105 | 2000 | 35 | 50 | M | 2
PH20400681M2J7S1 | 400 | 680 | 105 | 3000 | 35 | 50 | M | 2
PE20400681M4J700 | 400 | 680 | 85 | 2000 | 35 | 50 | M | 4
PE20400681M2H707 | 400 | 680 | 85 | 2000 | 30 | 50 | M | 2
PH20400681M2H707 | 400 | 680 | 105 | 2000 | 30 | 50 | M | 2
PE20400681M2G700 | 400 | 680 | 85 | 2000 | 25.4 | 60 | M | 2
PE20400681M2H701 | 400 | 680 | 85 | 2000 | 30 | 45 | M | 2
PH20400681M2J703 | 400 | 680 | 105 | 2000 | 35 | 40 | M | 2
PH20400681M2J704 | 400 | 680 | 105 | 2000 | 35 | 35 | M | 2
PH20400681M4M7SG | 400 | 680 | 105 | 2000 | 45 | 35 | M | 4
PE20400681M2J807 | 400 | 680 | 85 | 2000 | 35 | 50 | M | 2
PH20400681M2J003 | 400 | 680 | 105 | 2000 | 35 | 40 | M | 2
PE20400821M2J000 | 400 | 820 | 85 | 2000 | 35 | 60 | M | 2
PE20400821M2J701 | 400 | 820 | 85 | 2000 | 35 | 50 | M | 2
PE20400821M2J70V | 400 | 820 | 85 | 2000 | 35 | 60 | M | 2
PE50400821M4J702 | 400 | 820 | 85 | 5000 | 35 | 50 | M | 4
PH20400821M2J700 | 400 | 820 | 105 | 2000 | 35 | 60 | M | 2
PH20400821M2J7S0 | 400 | 820 | 105 | 3000 | 35 | 55 | M | 2
PE20400821M2H707 | 400 | 820 | 85 | 2000 | 30 | 60 | M | 2
PH20400821M4J700 | 400 | 820 | 105 | 2000 | 35 | 60 | M | 4
PH20400821M2H707 | 400 | 820 | 105 | 2000 | 30 | 60 | M | 2
PE20400821M2G701 | 400 | 820 | 85 | 2000 | 25.4 | 75 | M | 2
PE20400821M2H701 | 400 | 820 | 85 | 2000 | 30 | 50 | M | 2
PH20400821M2J003 | 400 | 820 | 105 | 2000 | 35 | 45 | M | 2
PH20400821M4M7SG | 400 | 820 | 105 | 3000 | 45 | 35 | M | 4
PE20400821M2J002 | 400 | 820 | 85 | 2000 | 35 | 55 | M | 2
PE20400821M2J003 | 400 | 820 | 85 | 2000 | 35 | 50 | M | 2
PE20400821M2J807 | 400 | 820 | 85 | 2000 | 35 | 60 | M | 2
BH20400102M2J700 | 400 | 1000 | 105 | 2000 | 35 | 50 | M | 2
PE20400102M2J701 | 400 | 1000 | 85 | 2000 | 35 | 70 | M | 2
PE50400102M4J701 | 400 | 1000 | 85 | 5000 | 35 | 55 | M | 4
PH20400102M2J7S0 | 400 | 1000 | 105 | 3000 | 35 | 60 | M | 2
PH20400102M2J7S1 | 400 | 1000 | 105 | 2000 | 35 | 70 | M | 2
PH20400102M2J7S2 | 400 | 1000 | 105 | 3000 | 35 | 65 | M | 2
PH20400102M4J700 | 400 | 1000 | 105 | 2000 | 35 | 70 | M | 4
PH20400102M4J7S0 | 400 | 1000 | 105 | 3000 | 35 | 80 | M | 4
PE20400102M2H707 | 400 | 1000 | 85 | 2000 | 30 | 70 | M | 2
PH20400102M2H707 | 400 | 1000 | 105 | 2000 | 30 | 70 | M | 2
PE20400102M2G000 | 400 | 1000 | 85 | 2000 | 25.4 | 80 | M | 2
PE20400102M4J700 | 400 | 1000 | 85 | 2000 | 35 | 60 | M | 4
PH20400102M2J0S2 | 400 | 1000 | 105 | 2000 | 35 | 70 | M | 2
PE20400102M2J073 | 400 | 1000 | 85 | 2000 | 35 | 50 | M | 2
PH20400102K2H700 | 400 | 1000 | 105 | 2000 | 30 | 70 | K | 2
PE20400122M4K000 | 400 | 1200 | 85 | 2000 | 40 | 60 | M | 4
PE50400122K4K700 | 400 | 1200 | 85 | 5000 | 40 | 60 | K | 4
PE50400122M4K081 | 400 | 1200 | 85 | 5000 | 40 | 70 | M | 4
PH20400122M4J7S0 | 400 | 1200 | 105 | 3000 | 35 | 80 | M | 4
PH20400122M4K701 | 400 | 1200 | 105 | 2000 | 40 | 60 | M | 4
PE50400122M4K0G0 | 400 | 1200 | 85 | 2000 | 40 | 80 | M | 4
PE20400122M4J707 | 400 | 1200 | 85 | 2000 | 35 | 65 | M | 4
PH20400122M4J707 | 400 | 1200 | 105 | 2000 | 35 | 65 | M | 4
PH20400122M2J7S1 | 400 | 1200 | 105 | 3000 | 35 | 70 | M | 2
PH20400122K2J0S2 | 400 | 1200 | 105 | 2000 | 35 | 75 | K | 2
BE20400122M2H000 | 400 | 1200 | 85 | 2000 | 30 | 80 | M | 2
PE20400122M2J707 | 400 | 1200 | 85 | 2000 | 35 | 65 | M | 2
PE20400122M2J807 | 400 | 1200 | 85 | 2000 | 35 | 70 | M | 2
PH20400122M2H700 | 400 | 1200 | 105 | 2000 | 30 | 80 | M | 2
PH20400122M4J702 | 400 | 1200 | 105 | 2000 | 35 | 80 | M | 4
PE50400152M4K080 | 400 | 1500 | 85 | 5000 | 40 | 80 | M | 4
PE50400152M4K0G0 | 400 | 1500 | 85 | 5000 | 40 | 80 | M | 4
PH20400152M4K703 | 400 | 1500 | 105 | 2000 | 40 | 65 | M | 4
PE20400152M4J707 | 400 | 1500 | 85 | 2000 | 35 | 80 | M | 4
PH20400152M4J707 | 400 | 1500 | 105 | 2000 | 35 | 80 | M | 4
BE20400152M4J000 | 400 | 1500 | 85 | 2000 | 35 | 70 | M | 4
PE20400152A4K000 | 400 | 1500 | 85 | 2000 | 40 | 60 | M | 4
PE50400152K4K017 | 400 | 1500 | 85 | 5000 | 40 | 80 | K | 4
PH20400152M4J7S3 | 400 | 1500 | 105 | 3000 | 35 | 105 | M | 4
PE20400152M2J001 | 400 | 1500 | 85 | 2000 | 35 | 80 | M | 2
BH20400182M4K0S2 | 400 | 1800 | 105 | 2000 | 40 | 75 | M | 4
PE20400182K4K001 | 400 | 1800 | 85 | 2000 | 40 | 80 | M | 4
PE50400182M4K080 | 400 | 1800 | 85 | 5000 | 40 | 100 | M | 4
PE50400182M4K0G0 | 400 | 1800 | 85 | 5000 | 40 | 100 | M | 4
PH20400182M4K703 | 400 | 1800 | 105 | 2000 | 40 | 65 | M | 4
PH20400182M4J707 | 400 | 1800 | 105 | 2000 | 35 | 100 | M | 4
PE20400182A4K000 | 400 | 1800 | 85 | 2000 | 40 | 70 | M | 4
PE20400182M2J000 | 400 | 1800 | 85 | 2000 | 35 | 80 | M | 2
PE20400182M4J002 | 400 | 1800 | 85 | 2000 | 35 | 85 | M | 4
PE50400182K4K007 | 400 | 1800 | 85 | 5000 | 40 | 100 | K | 4
PE50400182M4K003 | 400 | 1800 | 85 | 5000 | 40 | 70 | M | 4
PE50400222M4K007 | 400 | 2200 | 85 | 5000 | 40 | 100 | M | 4
PH20400222M4K707 | 400 | 2200 | 105 | 2000 | 40 | 90 | M | 4
PE50400222M4K0G7 | 400 | 2200 | 85 | 5000 | 40 | 100 | M | 4
PE20400222M4J707 | 400 | 2200 | 85 | 2000 | 35 | 100 | M | 4
PE50400222K4K007 | 400 | 2200 | 85 | 5000 | 40 | 100 | K | 4
PE20400222M4K702 | 400 | 2200 | 85 | 2000 | 40 | 80 | M | 4
PE20400272M4K000 | 400 | 2700 | 85 | 2000 | 40 | 90 | M | 4
PH50410941M2J701 | 410 | 940 | 105 | 5000 | 35 | 60 | M | 2
PH20420221K2G000 | 420 | 220 | 105 | 2000 | 25.4 | 30 | K | 2
PS20420331M2J701 | 420 | 330 | 105 | 2000 | 35 | 25 | M | 2
PH20420331M2H700 | 420 | 330 | 105 | 2000 | 30 | 30 | M | 2
PS20420391M2H701 | 420 | 390 | 105 | 2000 | 30 | 35 | M | 2
PH20420391M2J7S0 | 420 | 390 | 105 | 3000 | 35 | 30 | M | 2
PE20420471M2H700 | 420 | 470 | 85 | 2000 | 30 | 50 | M | 2
PH20420471M2J7S1 | 420 | 470 | 105 | 3000 | 35 | 32 | M | 2
PH20420471M2J001 | 420 | 470 | 105 | 2000 | 35 | 40 | M | 2
PH20420471M2J7S2 | 420 | 470 | 105 | 3000 | 35 | 32 | M | 2
PH20420561M2J000 | 420 | 560 | 105 | 2000 | 35 | 35 | M | 2
PH20420102M2J701 | 420 | 1000 | 105 | 2000 | 35 | 55 | M | 2
PH20420102M2J703 | 420 | 1000 | 105 | 2000 | 35 | 70 | M | 2
PH20420122M2J700 | 420 | 1200 | 105 | 2000 | 35 | 65 | M | 2
PH20420122M4J707 | 420 | 1200 | 105 | 2000 | 35 | 65 | M | 4
PH20450271M2H700 | 450 | 270 | 105 | 2000 | 30 | 30 | M | 2
PE20450101M2F700 | 450 | 100 | 85 | 2000 | 22 | 30 | M | 2
PH20450101M2F770 | 450 | 100 | 105 | 2000 | 22 | 30 | M | 2
PE50450101M2F001 | 450 | 100 | 85 | 5000 | 22 | 30 | M | 2
PH50450151M2G700 | 450 | 150 | 105 | 5000 | 25.4 | 30 | M | 2
PH20450181M2F001 | 450 | 180 | 105 | 2000 | 22 | 40 | M | 2
PH20450181M2F7S0 | 450 | 180 | 105 | 3000 | 22 | 45 | M | 2
PH50450181M2G7F0 | 450 | 180 | 105 | 5000 | 25.4 | 26 | M | 2
PE20450221M2F001 | 450 | 220 | 85 | 2000 | 22 | 50 | M | 2
PH20450221M2G700 | 450 | 220 | 105 | 2000 | 25.4 | 40 | M | 2
BH20450221M2F7S0 | 450 | 220 | 105 | 3000 | 22 | 40 | M | 2
PH20450221M2J7S1 | 450 | 220 | 105 | 3000 | 35 | 25 | M | 2
PE20450221M2J002 | 450 | 220 | 85 | 2000 | 35 | 30 | M | 2
PE20450221M2H700 | 450 | 220 | 85 | 2000 | 30 | 30 | M | 2
PH20450221M2H7S2 | 450 | 220 | 105 | 3000 | 30 | 25 | M | 2
PE20450331M2H002 | 450 | 330 | 85 | 2000 | 30 | 40 | M | 2
PE20450331M2F700 | 450 | 330 | 85 | 2000 | 22 | 50 | M | 2
PH20450331M2H7S1 | 450 | 330 | 105 | 2000 | 30 | 30 | M | 2
PH20450331M2J0S1 | 450 | 330 | 105 | 2000 | 35 | 30 | M | 2
PH20450331M2G701 | 450 | 330 | 105 | 2000 | 25.4 | 50 | M | 2
PH20450331M2U7S0 | 450 | 330 | 105 | 3000 | 25 | 40 | M | 2
PE20450391M2G001 | 450 | 390 | 85 | 2000 | 25.4 | 60 | M | 2
PH20450391M2H001 | 450 | 390 | 105 | 2000 | 30 | 40 | M | 2
PE20450391M2J707 | 450 | 390 | 85 | 2000 | 35 | 30 | M | 2
PH20450391M2J0S1 | 450 | 390 | 105 | 2000 | 35 | 35 | M | 2
PE20450471M2J702 | 450 | 470 | 85 | 2000 | 35 | 50 | M | 2
PH20450471M2J001 | 450 | 470 | 105 | 2000 | 35 | 50 | M | 2
PH20450471M2J7S1 | 450 | 470 | 105 | 3000 | 35 | 50 | M | 2
PE20450471M2H700 | 450 | 470 | 85 | 2000 | 30 | 50 | M | 2
PE50450471M2U700 | 450 | 470 | 85 | 5000 | 25 | 60 | M | 2
PH20450471M2G7S0 | 450 | 470 | 105 | 2000 | 25.4 | 55 | M | 2
PH20450471M2J002 | 450 | 470 | 105 | 2000 | 35 | 35 | M | 2
PH20450471M2J702 | 450 | 470 | 105 | 2000 | 35 | 40 | M | 2
PH20450471M2H700 | 450 | 470 | 105 | 2000 | 30 | 45 | M | 2
PH20450471M2J700 | 450 | 470 | 105 | 2000 | 35 | 35 | M | 2
PH20450471M3H700 | 450 | 470 | 105 | 2000 | 30 | 50 | M | 3
PE20450561M2J000 | 450 | 560 | 85 | 2000 | 35 | 50 | M | 2
PH20450561M2J700 | 450 | 560 | 105 | 2000 | 35 | 50 | M | 2
PH20450561M2H707 | 450 | 560 | 105 | 2000 | 30 | 50 | M | 2
PH20450561M2J7S1 | 450 | 560 | 105 | 3000 | 35 | 40 | M | 2
PE20450561M2H700 | 450 | 560 | 85 | 2000 | 30 | 50 | M | 2
BH20450681M3J700 | 450 | 680 | 105 | 2000 | 35 | 50 | M | 3
PE20450681M2J001 | 450 | 680 | 85 | 2000 | 35 | 50 | M | 2
PH20450681M2J000 | 450 | 680 | 105 | 2000 | 35 | 50 | M | 2
PH20450681M2J7S1 | 450 | 680 | 105 | 3000 | 35 | 60 | M | 2
BH20450681M2H0S1 | 450 | 680 | 105 | 2000 | 30 | 60 | M | 2
PH20450681M2J800 | 450 | 680 | 105 | 2000 | 35 | 50 | M | 2
PH50450681M2J800 | 450 | 680 | 105 | 5000 | 35 | 65 | M | 2
PH20450681M2J7S4 | 450 | 680 | 105 | 2000 | 35 | 50 | M | 2
PH20450681M4J700 | 450 | 680 | 105 | 2000 | 35 | 55 | M | 4
PE20450821M2J001 | 450 | 820 | 85 | 2000 | 35 | 60 | M | 2
PH20450821M2J070 | 450 | 820 | 105 | 2000 | 35 | 60 | M | 2
PH20450821M4J705 | 450 | 820 | 105 | 2000 | 35 | 65 | M | 4
PH20450821M2J0S0 | 450 | 820 | 105 | 2000 | 35 | 65 | M | 2
PH20450821M2J0S2 | 450 | 820 | 105 | 2000 | 35 | 60 | M | 2
BH20450821M3J700 | 450 | 820 | 105 | 2000 | 35 | 50 | M | 3
PH20450821M2H701 | 450 | 820 | 105 | 2000 | 30 | 65 | M | 2
PH20450821M2J7S0 | 450 | 820 | 105 | 3000 | 35 | 60 | M | 2
PH20450821M2J7S1 | 450 | 820 | 105 | 2000 | 35 | 70 | M | 2
PE20450102M2J0S0 | 450 | 1000 | 85 | 2000 | 35 | 70 | M | 2
PH20450102M2J001 | 450 | 1000 | 105 | 2000 | 35 | 65 | M | 2
PH20450122M2J7S1 | 450 | 1200 | 105 | 3000 | 35 | 70 | M | 2
PH20450122M4K7S0 | 450 | 1200 | 105 | 3000 | 40 | 80 | M | 4
PE20450152M4K703 | 450 | 1500 | 85 | 2000 | 40 | 85 | M | 4
PH20450152M4M7S7 | 450 | 1500 | 105 | 2000 | 45 | 83 | M | 4
PE50450152M4K001 | 450 | 1500 | 85 | 5000 | 40 | 80 | M | 4
PE50450152M4K703 | 450 | 1500 | 85 | 5000 | 40 | 70 | M | 4
PH50450152M4M7C7 | 450 | 1500 | 105 | 5000 | 45 | 83 | M | 4
PE50450182A4K703 | 450 | 1800 | 85 | 5000 | 40 | 100 | A | 4
PH20450182M4K0S0 | 450 | 1800 | 105 | 3000 | 40 | 100 | M | 4
PH20480681M3J7S0 | 480 | 680 | 105 | 3000 | 35 | 50 | M | 3
PH20500471M2H700 | 500 | 470 | 105 | 2000 | 30 | 60 | M | 2
PH20500681M2J070 | 500 | 680 | 105 | 2000 | 35 | 70 | M | 2
PE20500391M2U001 | 500 | 390 | 85 | 2000 | 25 | 65 | M | 2
PH20500391K2H700 | 500 | 390 | 105 | 2000 | 30 | 30 | K | 2
BH20500221M2G000 | 500 | 220 | 105 | 2000 | 25.4 | 45 | M | 2
BH20500331M2H002 | 500 | 330 | 105 | 2000 | 30 | 38 | M | 2
PH20500271M2F700 | 500 | 270 | 105 | 2000 | 22 | 60 | M | 2
PH20500561M2J7S0 | 500 | 560 | 105 | 3000 | 35 | 55 | M | 2
PH50500561M2J701 | 500 | 560 | 105 | 5000 | 35 | 60 | M | 2
PH50500681M2J700 | 500 | 680 | 105 | 5000 | 35 | 70 | M | 2
PH50500821M2J700 | 500 | 820 | 105 | 5000 | 35 | 70 | M | 2
PH50525820M2F700 | 525 | 82 | 105 | 5000 | 22 |  |  | 2
PH20550471M2J7S1 | 550 | 470 | 105 | 2000 | 35 | 60 | M | 2
PH50550471M2J000 | 550 | 470 | 105 | 5000 | 35 | 70 | M | 2
PH20550122M4M7S7 | 550 | 1200 | 105 | 2000 | 45 | 100 | M | 4
PH50550331M2J701 | 550 | 330 | 105 | 5000 | 35 | 50 | M | 2
PE20600470M2F7S0 | 600 | 47 | 85 | 2000 | 22 | 30 | M | 2